## 腐蚀性
报告编号：A2020171-F
易溶盐检测报告表
（实字B-14） 分析编号：S743 共4页 第1页
工程名称 | 湖南财政经济学院新工（文）科产教融合基地 |  |  | 执 行 标 准 | YS/T 5226-2016 GB/T 50123-2019
委托单位 | 湖南财政经济学院 |  |  | 取 样 日 期 | 2020-10-15
取样编号 | XZ2 |  |  | 收 到 日 期 | 2020-10-16
取样地点 | 人工填土① |  |  | 分 析 日 期 | 2020-10-17
取样深度 | 0.50-0.70m |  |  | 提 出 报 告 | 2020-10-18
分析项目 | 单位 | 含量 | 分析项目 |  | 单位 | 含量
pH值 |  | 5.7 | 阳离子 | K++Na+ | mg/kg | 41.8663
易溶盐总量 | mg/kg | 447.434 |  | Ca2+ | mg/kg | 68.4286
|  |  |  | Mg2+ | mg/kg | 26.6705
|  |  |  | NH4+ | mg/kg | 1.75
|  |  | 阴离子 | Cl- | mg/kg | 44.4188
|  |  |  | SO42- | mg/kg | 175.7178 |  | .
|  |  |  | HCO3- | mg/kg | 125.1642
|  |  |  | CO32- | mg/kg | 0
|  |  |  | OH- | mg/kg | 0
|  |  |  | NO3- | mg/kg | 26 | 447.434
报告批准： 审核： 编制：
中国有色金属长沙勘察设计研究院有限公司试验中心
根据《岩土工程勘察规范》GB50021-2001(2009版)有关标准判定：强透水土层，该土质对混凝土具弱腐蚀；弱透水土层, 该土质对混凝土具微腐蚀。
弱
根据《岩土工程勘察规范》GB50021-2001(2009版)有关标准判定：该土质对混凝土具微腐蚀。
微
根据《岩土工程勘察规范》GB50021-2001(2009版)有关标准判定：强透水土层，该土质对混凝土具中等腐蚀；弱透水土层, 该土质对混凝土具弱腐蚀。
中等
根据《岩土工程勘察规范》GB50021-2001(2009版)有关标准判定：，强透水土层，该土质对混凝土具强腐蚀；弱透水土层, 该土质对混凝土具中等腐蚀。
强