## A2020171-Y
岩 石 室 内 试 验 成 果
(实字B－21)
工程编号：2020.0.02.166 | [7 empty] | 报告编号： |  |  | A2020171-Y
委托单位：湖南财政经济学院 | [7 empty] | 执行标准： |  |  | GB/T 50266-2013
工程名称：湖南财政经济学院新工（文）科产教融合基地 | [7 empty] | 报告日期： |  |  | 2020-10-20
野 外 | 室 内 | 取 样 | 野 外 定 名 | 颗粒 密度 | 干 | 饱 和 吸水率 | 抗 压 强 度 |  |  |  |  | 点荷载强度试验(MPa)
编 号 | 编 号 | 深 度 |  |  | 密度 |  | 试件 状态 | 单 个 值 |  |  | 平均值 | 点荷载强 | 换算抗
|  | m |  | g/cm3 | g/cm3 | % |  | MPa | MPa | MPa | MPa | 度IS（50） | 压强度
XZ1 | Y2648 | 5.60-6.20 | 强风化板岩④ | [8 empty] | 0.046 | 0.828
XZ2 | Y2649 | 6.70-7.30 | 强风化板岩④ | [8 empty] | 0.051 | 0.918
XZ3 | Y2650 | 10.00-10.60 | 强风化板岩④ | [8 empty] | 0.063 | 1.134
XZ5 | Y2651 | 21.50-22.10 | 强风化板岩④ | [8 empty] | 0.093 | 1.674
XZ6 | Y2652 | 17.60-18.20 | 强风化板岩④ | [8 empty] | 0.084 | 1.512
XZ7 | Y2653 | 3.50-4.10 | 强风化板岩④ | [8 empty] | 0.042 | 0.756
XZ8 | Y2654 | 4.10-4.70 | 强风化板岩④ | [8 empty] | 0.044 | 0.792
XZ1 | Y2655 | 13.70-14.70 | 中风化板岩⑤ | 2.75 | 2.43 | 4.78 | 天然 | 5.32 | 4.28 | 6.24 | 5.28
[7 empty] | 饱和 | 3.11 | 3.52 | 2.86 | 3.1633
XZ2 | Y2656 | 23.20-24.20 | 中风化板岩⑤ |  |  |  | 天然 | 14.2 | 13.7 | 15.1 | 14.3333
[7 empty] | 饱和 | 12.4 | 11.6 | 10.8 | 11.6
XZ4 | Y2657 | 25.00-26.00 | 中风化板岩⑤ | 2.8 | 2.64 | 2.14 | 天然 | 15.8 | 16.1 | 17.5 | 16.4667
[7 empty] | 饱和 | 12.9 | 14.1 | 13.4 | 13.4667
XZ6 | Y2658 | 25.70-26.70 | 中风化板岩⑤ |  |  |  | 天然 | 16.2 | 15.3 | 14.5 | 15.3333
[7 empty] | 饱和 | 12.7 | 13.1 | 12.8 | 12.8667
XZ7 | Y2659 | 15.60-16.60 | 中风化板岩⑤ | 2.77 | 2.52 | 3.65 | 天然 | 7.38 | 6.85 | 7.29 | 7.1733
[7 empty] | 饱和 | 4.2 | 3.63 | 4.61 | 4.1467
XZ8 | Y2660 | 16.00-17.00 | 中风化板岩⑤ |  |  |  | 天然 | 7.63 | 8.27 | 7.27 | 7.7233
[7 empty] | 饱和 | 4.51 | 5.35 | 4.14 | 4.6667