## 报告表
[6 empty] | 土 壤 室 内 试 验 成 果 表 | [8 empty] | 报告编号： |  | A2020171-T
[9 empty] | (实字B-58) | [5 empty] | 执行标准： |  | GB/T 50123-2019
| 委托单位： |  | 湖南财政经济学院 | [13 empty] | GB 50021-2001(2009版）
工程名称： |  |  | 湖南财政经济学院新工（文）科产教融合基地 | [11 empty] | 报告日期： |  | 2020-11-13
室 内 编 号 № | 野外编号 № | 取 样 深 度 （m） |  | 天然含水率 | 天然密度 | 比 重 | 孔隙比 | 饱和度 | 可 塑 性 |  |  | 液性指数 | 压 缩 性 |  | 抗剪强度 |  | 渗透系数 | 土的分类
[9 empty] | 液 限 | 塑 限 | 塑性指数 |  | 100- 200 kPa 压缩 系数 | 100- 200 kPa 压缩 模量 | 固结快剪
[15 empty] | 粘聚力 | 内摩 擦角
|  |  |  | w | ρ | Gs | e | Sr | WL | WP | IP | IL | a1-2 | ES | C | φ | K20
|  | 自 | 至 | w: %; ρ: g/cm3; Sr: %; WL: %; WP: % | (MPa)-1 | MPa | kPa | "°" | cm/s
T5493 | XZ1 | 1.3 | 1.5 | 25.8665 | 1.81 | 2.72 | 0.89147 | 78.9219 | 34.5 | 20.575 | 13.925 | 0.38 | 0.42033 | 4.5 | 25 | 13 |  | 粉质黏土
T5494 | XZ2 | 0.5 | 0.7 | 21.4149 | 1.84 | 2.7 | 0.78163 | 73.9738 | 29.8 | 17.99 | 11.81 | 0.29 | 0.37117 | 4.8 | 33 | 14.6 |  | 粉质黏土
T5495 | XZ3 | 1.2 | 1.4 | 27.0922 | 1.8 | 2.73 | 0.92757 | 79.7375 | 35.6 | 21.18 | 14.42 | 0.41 | 0.49425 | 3.9 | 27 | 12.2 | 6.83e-05 | 粉质黏土
T5496 | XZ3 | 3 | 3.2 | 22.6975 | 1.83 | 2.71 | 0.817 | 75.2883 | 31.5 | 18.925 | 12.575 | 0.3 | 0.41295 | 4.4 | 30 | 14 |  | 粉质黏土
T5497 | XZ4 | 1.8 | 2 | 22.8637 | 1.86 | 2.71 | 0.79011 | 78.4203 | 32.7 | 19.585 | 13.115 | 0.25 | 0.38915 | 4.6 | 35 | 14.4 | 6.21e-05 | 粉质黏土
T5498 | XZ4 | 3 | 3.2 | 26.3577 | 1.82 | 2.73 | 0.89537 | 80.3655 | 36.2 | 21.51 | 14.69 | 0.33 | 0.46228 | 4.1 | 29 | 12.8 |  | 粉质黏土
T5499 | XZ4 | 4.8 | 5 | 25.3618 | 1.93 | 2.73 | 0.77325 | 89.5409 | 35.6 | 21.18 | 14.42 | 0.29 | 0.25332 | 7 | 45 | 20.5 | 3.96e-06 | 粉质黏土
T5500 | XZ4 | 5.9 | 6.1 | 30.014 | 1.89 | 2.74 | 0.88486 | 92.9395 | 39.8 | 23.49 | 16.31 | 0.4 | 0.30899 | 6.1 | 39 | 18.6 |  | 粉质黏土
T5501 | XZ5 | 0.6 | 0.8 | 28.873 | 1.87 | 2.73 | 0.88141 | 89.4288 | 37.2 | 22.06 | 15.14 | 0.45 | 0.33597 | 5.6 | 37 | 17.3 |  | 粉质黏土
T5502 | XZ5 | 1.5 | 1.7 | 27.3085 | 1.9 | 2.73 | 0.82922 | 89.9062 | 36.5 | 21.675 | 14.825 | 0.38 | 0.28582 | 6.4 | 41 | 19 |  | 粉质黏土
T5503 | XZ6 | 0.8 | 1 | 27.9958 | 1.92 | 2.73 | 0.81994 | 93.2122 | 38.1 | 22.555 | 15.545 | 0.35 | 0.27163 | 6.7 | 44 | 19.8 | 4.34e-06 | 粉质黏土
T5504 | XZ6 | 1.6 | 1.8 | 27.9002 | 1.89 | 2.73 | 0.84745 | 89.8787 | 36.7 | 21.785 | 14.915 | 0.41 | 0.31853 | 5.8 | 35 | 18.5 |  | 粉质黏土
T5505 | XZ3 | 3.5 | 3.7 | 33.696 | 1.87 | 2.77 | 0.98042 | 95.2024 | 45.1 | 26.405 | 18.695 | 0.39 | 0.30468 | 6.5 | 33 | 19.5 |  | 黏土
T5506 | XZ4 | 7 | 7.2 | 28.3928 | 1.91 | 2.77 | 0.86203 | 91.2357 | 43.2 | 25.36 | 17.84 | 0.17 | 0.20922 | 8.9 | 45 | 22.6 | 4.93e-06 | 黏土
T5507 | XZ5 | 3.6 | 3.8 | 28.592 | 1.93 | 2.77 | 0.84559 | 93.6616 | 44.7 | 26.185 | 18.515 | 0.13 | 0.19427 | 9.5 | 50 | 23 |  | 黏土
T5508 | XZ5 | 8.5 | 8.7 | 35.3361 | 1.85 | 2.77 | 1.0264 | 95.3648 | 46.3 | 27.065 | 19.235 | 0.43 | 0.33773 | 6 | 30 | 18.2 | 5.88e-06 | 黏土
T5509 | XZ6 | 4.7 | 4.9 | 30.0364 | 1.9 | 2.77 | 0.89579 | 92.8794 | 43.8 | 25.69 | 18.11 | 0.24 | 0.23119 | 8.2 | 41 | 22 |  | 黏土
T5510 | XZ6 | 9.2 | 9.4 | 29.0852 | 1.93 | 2.77 | 0.85267 | 94.4863 | 44.6 | 26.13 | 18.47 | 0.16 | 0.20585 | 9 | 48 | 22.7 |  | 黏土

## 曲线图-1
|  |  | e－p 曲 线 图 | [25 empty] | e－p 曲 线 图
| 工程名称： |  |  |  |  | 湖南财政经济学院新工（文）科产教融合基地 | [14 empty] | 报告日期： |  | 2020-11-13 |  |  |  |  | 工程名称： |  |  |  | 湖南财政经济学院新工（文）科产教融合基地 | [12 empty] | 报告日期： |  | 2020-11-13
|  |  | 试验编号 | T5493 | 钻孔编号 | XZ1 | 取样深度(m) | 1.3 | 1.5 |  | 试验编号 | T5494 | 钻孔编号 | XZ2 | 取样深度(m) | 0.5 | 0.7 |  | 试验编号 | T5495 | 钻孔编号 | XZ3 | 取样深度(m) | 1.2 | 1.4 |  |  |  | 试验编号 | T5502 | 钻孔编号 | XZ5 | 取样深度(m) | 1.5 | 1.7 | 试验编号 | T5503 | 钻孔编号 | XZ6 | 取样深度(m) | 0.8 | 1 | 试验编号 | T5504 | 钻孔编号 | XZ6 | 取样深度(m) | 1.6 | 1.8
|  |  | 压力P(kPa) | 0 | 50 | 100 | 200 | 400 |  |  | 压力P(kPa) | 0 | 50 | 100 | 200 | 400 |  |  | 压力P(kPa) | 0 | 50 | 100 | 200 | 400 |  |  |  |  | 压力P(kPa) | 0 | 50 | 100 | 200 | 400 |  | 压力P(kPa) | 0 | 50 | 100 | 200 | 400 |  | 压力P(kPa) | 0 | 50 | 100 | 200 | 400
|  |  | 孔隙比e | 0.89147 | 0.85599 | 0.82107 | 0.77904 | 0.737 |  |  | 孔隙比e | 0.78163 | 0.74944 | 0.71779 | 0.68067 | 0.64356 |  |  | 孔隙比e | 0.92757 | 0.88811 | 0.84923 | 0.7998 | 0.75038 |  |  |  |  | 孔隙比e | 0.82922 | 0.8078 | 0.78692 | 0.75834 | 0.72976 |  | 孔隙比e | 0.81994 | 0.79926 | 0.77913 | 0.75196 | 0.7248 |  | 孔隙比e | 0.84745 | 0.82432 | 0.80174 | 0.76989 | 0.73803
|  |  | 试验编号 | T5496 | 钻孔编号 | XZ3 | 取样深度(m) | 3 | 3.2 |  | 试验编号 | T5497 | 钻孔编号 | XZ4 | 取样深度(m) | 1.8 | 2 |  | 试验编号 | T5498 | 钻孔编号 | XZ4 | 取样深度(m) | 3 | 3.2 |  |  |  | 试验编号 | T5505 | 钻孔编号 | XZ3 | 取样深度(m) | 3.5 | 3.7 | 试验编号 | T5506 | 钻孔编号 | XZ4 | 取样深度(m) | 7 | 7.2 | 试验编号 | T5507 | 钻孔编号 | XZ5 | 取样深度(m) | 3.6 | 3.8
|  |  | 压力P(kPa) | 0 | 50 | 100 | 200 | 400 |  |  | 压力P(kPa) | 0 | 50 | 100 | 200 | 400 |  |  | 压力P(kPa) | 0 | 50 | 100 | 200 | 400 |  |  |  |  | 压力P(kPa) | 0 | 50 | 100 | 200 | 400 |  | 压力P(kPa) | 0 | 50 | 100 | 200 | 400 |  | 压力P(kPa) | 0 | 50 | 100 | 200 | 400
|  |  | 孔隙比e | 0.817 | 0.78245 | 0.74845 | 0.70715 | 0.66585 |  |  | 孔隙比e | 0.79011 | 0.75696 | 0.72434 | 0.68543 | 0.64651 |  |  | 孔隙比e | 0.89537 | 0.85775 | 0.82071 | 0.77448 | 0.72825 |  |  |  |  | 孔隙比e | 0.98042 | 0.95746 | 0.9351 | 0.90463 | 0.87416 |  | 孔隙比e | 0.86203 | 0.84431 | 0.82714 | 0.80622 | 0.7853 |  | 孔隙比e | 0.84559 | 0.82868 | 0.81233 | 0.7929 | 0.77347
|  |  | 试验编号 | T5499 | 钻孔编号 | XZ4 | 取样深度(m) | 4.8 | 5 |  | 试验编号 | T5500 | 钻孔编号 | XZ4 | 取样深度(m) | 5.9 | 6.1 |  | 试验编号 | T5501 | 钻孔编号 | XZ5 | 取样深度(m) | 0.6 | 0.8 |  |  |  | 试验编号 | T5508 | 钻孔编号 | XZ5 | 取样深度(m) | 8.5 | 8.7 | 试验编号 | T5509 | 钻孔编号 | XZ6 | 取样深度(m) | 4.7 | 4.9 | 试验编号 | T5510 | 钻孔编号 | XZ6 | 取样深度(m) | 9.2 | 9.4
|  |  | 压力P(kPa) | 0 | 50 | 100 | 200 | 400 |  |  | 压力P(kPa) | 0 | 50 | 100 | 200 | 400 |  |  | 压力P(kPa) | 0 | 50 | 100 | 200 | 400 |  |  |  |  | 压力P(kPa) | 0 | 50 | 100 | 200 | 400 |  | 压力P(kPa) | 0 | 50 | 100 | 200 | 400 |  | 压力P(kPa) | 0 | 50 | 100 | 200 | 400
|  |  | 孔隙比e | 0.77325 | 0.75367 | 0.73462 | 0.70929 | 0.68396 |  |  | 孔隙比e | 0.88486 | 0.86206 | 0.83982 | 0.80892 | 0.77802 |  |  | 孔隙比e | 0.88141 | 0.85727 | 0.8337 | 0.8001 | 0.76651 |  |  |  |  | 孔隙比e | 1.0264 | 1.0016 | 0.97741 | 0.94364 | 0.90987 |  | 孔隙比e | 0.89579 | 0.87684 | 0.85846 | 0.83534 | 0.81222 |  | 孔隙比e | 0.85267 | 0.83516 | 0.81819 | 0.79761 | 0.77702
主任: 制图: 校核: | 制图： 校核： | [9 empty] | 中国有色金属长沙勘察设计研究院有限公司试验中心 (实字B-58) | [15 empty] | 制图： 校核： | [8 empty] | 中国有色金属长沙勘察设计研究院有限公司试验中心 (实字B-58)
|  | e－p 曲 线 图 | [26 empty] | e－p 曲 线 图
| 工程名称： |  |  |  |  | 湖南财政经济学院新工（文）科产教融合基地 | [14 empty] | 报告日期： |  | 2020-11-13 |  |  |  |  | 工程名称： |  |  |  | 湖南财政经济学院新工（文）科产教融合基地 | [12 empty] | 报告日期： |  | 2020-11-13
|  | 试验编号 | 试验编号 | 0 | 钻孔编号 | #N/A | 取样深度(m) | #N/A | #N/A |  | 试验编号 | 0 | 钻孔编号 | #N/A | 取样深度(m) | #N/A | #N/A |  | 试验编号 | 0 | 钻孔编号 | #N/A | 取样深度(m) | #N/A | #N/A |  |  |  | 试验编号 | 0 | 钻孔编号 | #N/A | 取样深度(m) | #N/A | #N/A | 试验编号 | 0 | 钻孔编号 | #N/A | 取样深度(m) | #N/A | #N/A | 试验编号 | 0 | 钻孔编号 | #N/A | 取样深度(m) | #N/A | #N/A
|  | 压力P(kPa) | 压力P(kPa) | 0 | 50 | 100 | 200 | 400 |  |  | 压力P(kPa) | 0 | 50 | 100 | 200 | 400 |  |  | 压力P(kPa) | 0 | 50 | 100 | 200 | 400 |  |  |  |  | 压力P(kPa) | 0 | 50 | 100 | 200 | 400 |  | 压力P(kPa) | 0 | 50 | 100 | 200 | 400 |  | 压力P(kPa) | 0 | 50 | 100 | 200 | 400
|  | 孔隙比e | 孔隙比e | #N/A | #N/A | #N/A | #N/A | #N/A |  |  | 孔隙比e | #N/A | #N/A | #N/A | #N/A | #N/A |  |  | 孔隙比e | #N/A | #N/A | #N/A | #N/A | #N/A |  |  |  |  | 孔隙比e | #N/A | #N/A | #N/A | #N/A | #N/A |  | 孔隙比e | #N/A | #N/A | #N/A | #N/A | #N/A |  | 孔隙比e | #N/A | #N/A | #N/A | #N/A | #N/A
|  | 试验编号 | 试验编号 | 0 | 钻孔编号 | #N/A | 取样深度(m) | #N/A | #N/A |  | 试验编号 | 0 | 钻孔编号 | #N/A | 取样深度(m) | #N/A | #N/A |  | 试验编号 | 0 | 钻孔编号 | #N/A | 取样深度(m) | #N/A | #N/A |  |  |  | 试验编号 | 0 | 钻孔编号 | #N/A | 取样深度(m) | #N/A | #N/A | 试验编号 | 0 | 钻孔编号 | #N/A | 取样深度(m) | #N/A | #N/A | 试验编号 | 0 | 钻孔编号 | #N/A | 取样深度(m) | #N/A | #N/A
|  |  | 压力P(kPa) | 0 | 50 | 100 | 200 | 400 |  |  | 压力P(kPa) | 0 | 50 | 100 | 200 | 400 |  |  | 压力P(kPa) | 0 | 50 | 100 | 200 | 400 |  |  |  |  | 压力P(kPa) | 0 | 50 | 100 | 200 | 400 |  | 压力P(kPa) | 0 | 50 | 100 | 200 | 400 |  | 压力P(kPa) | 0 | 50 | 100 | 200 | 400
|  | 孔隙比e | 孔隙比e | #N/A | #N/A | #N/A | #N/A | #N/A |  |  | 孔隙比e | #N/A | #N/A | #N/A | #N/A | #N/A |  |  | 孔隙比e | #N/A | #N/A | #N/A | #N/A | #N/A |  |  |  |  | 孔隙比e | #N/A | #N/A | #N/A | #N/A | #N/A |  | 孔隙比e | #N/A | #N/A | #N/A | #N/A | #N/A |  | 孔隙比e | #N/A | #N/A | #N/A | #N/A | #N/A
|  | 试验编号 | 试验编号 | 0 | 钻孔编号 | #N/A | 取样深度(m) | #N/A | #N/A |  | 试验编号 | 0 | 钻孔编号 | #N/A | 取样深度(m) | #N/A | #N/A |  | 试验编号 | 0 | 钻孔编号 | #N/A | 取样深度(m) | #N/A | #N/A |  |  |  | 试验编号 | 0 | 钻孔编号 | #N/A | 取样深度(m) | #N/A | #N/A | 试验编号 | 0 | 钻孔编号 | #N/A | 取样深度(m) | #N/A | #N/A | 试验编号 | 0 | 钻孔编号 | #N/A | 取样深度(m) | #N/A | #N/A
|  |  | 压力P(kPa) | 0 | 50 | 100 | 200 | 400 |  |  | 压力P(kPa) | 0 | 50 | 100 | 200 | 400 |  |  | 压力P(kPa) | 0 | 50 | 100 | 200 | 400 |  |  |  |  | 压力P(kPa) | 0 | 50 | 100 | 200 | 400 |  | 压力P(kPa) | 0 | 50 | 100 | 200 | 400 |  | 压力P(kPa) | 0 | 50 | 100 | 200 | 400
|  | 孔隙比e | 孔隙比e | #N/A | #N/A | #N/A | #N/A | #N/A |  |  | 孔隙比e | #N/A | #N/A | #N/A | #N/A | #N/A |  |  | 孔隙比e | #N/A | #N/A | #N/A | #N/A | #N/A |  |  |  |  | 孔隙比e | #N/A | #N/A | #N/A | #N/A | #N/A |  | 孔隙比e | #N/A | #N/A | #N/A | #N/A | #N/A |  | 孔隙比e | #N/A | #N/A | #N/A | #N/A | #N/A
主任: 制图: 校核: | 制图： 校核： | [8 empty] | 中国有色金属长沙勘察设计研究院有限公司试验中心 (实字B-58) | [16 empty] | 制图: 校核: | 制图： 校核： | [7 empty] | 中国有色金属长沙勘察设计研究院有限公司试验中心 (实字B-58)
|  |  | 土号 | 钻孔编号 | 取样 深度 |  | 含水量 | 容重 | 比重 | 各级荷重下的百分表读数 | [5 empty] | 100-200 |  | 100-300 |  | 各级荷重下的孔隙比
[16 empty] | 压缩 系数 | 压缩模量 | 压缩系数 | 压缩模量
[10 empty] | 50 | 100 | 200 |  | 400 | [5 empty] | 0 | 50 | 100 | 200 | 400
| 1 |  | T5493 | XZ1 | 1.3 | 1.5 | 25.8665 | 1.81 | 2.72 | 0.37522 | 0.74444 | 1.1889 |  |  | 1.6333 | 0.42033 | 4.5 |  |  | 0.89147 | 0.85599 | 0.82107 | 0.77904 | 0.737 |  | 1
| 2 |  | T5494 | XZ2 | 0.5 | 0.7 | 21.4149 | 1.84 | 2.7 | 0.36133 | 0.71667 | 1.1333 |  |  | 1.55 | 0.37117 | 4.8 |  |  | 0.78163 | 0.74944 | 0.71779 | 0.68067 | 0.64356 |  | 2
| 3 |  | T5495 | XZ3 | 1.2 | 1.4 | 27.0922 | 1.8 | 2.73 | 0.40941 | 0.81282 | 1.3256 |  |  | 1.8385 | 0.49425 | 3.9 |  |  | 0.92757 | 0.88811 | 0.84923 | 0.7998 | 0.75038 |  | 3
| 4 |  | T5496 | XZ3 | 3 | 3.2 | 22.6975 | 1.83 | 2.71 | 0.38027 | 0.75455 | 1.2091 |  |  | 1.6636 | 0.41295 | 4.4 |  |  | 0.817 | 0.78245 | 0.74845 | 0.70715 | 0.66585 |  | 4
| 5 |  | T5497 | XZ4 | 1.8 | 2 | 22.8637 | 1.86 | 2.71 | 0.37039 | 0.73478 | 1.1696 |  |  | 1.6043 | 0.38915 | 4.6 |  |  | 0.79011 | 0.75696 | 0.72434 | 0.68543 | 0.64651 |  | 5
| 6 |  | T5498 | XZ4 | 3 | 3.2 | 26.3577 | 1.82 | 2.73 | 0.3969 | 0.7878 | 1.2756 |  |  | 1.7634 | 0.46228 | 4.1 |  |  | 0.89537 | 0.85775 | 0.82071 | 0.77448 | 0.72825 |  | 6
| 7 |  | T5499 | XZ4 | 4.8 | 5 | 25.3618 | 1.93 | 2.73 | 0.22086 | 0.43571 | 0.72143 |  |  | 1.0071 | 0.25332 | 7 |  |  | 0.77325 | 0.75367 | 0.73462 | 0.70929 | 0.68396 |  | 7
| 8 |  | T5500 | XZ4 | 5.9 | 6.1 | 30.014 | 1.89 | 2.74 | 0.24193 | 0.47787 | 0.80574 |  |  | 1.1336 | 0.30899 | 6.1 |  |  | 0.88486 | 0.86206 | 0.83982 | 0.80892 | 0.77802 |  | 8
| 9 |  | T5501 | XZ5 | 0.6 | 0.8 | 28.873 | 1.87 | 2.73 | 0.25657 | 0.50714 | 0.86429 |  |  | 1.2214 | 0.33597 | 5.6 |  |  | 0.88141 | 0.85727 | 0.8337 | 0.8001 | 0.76651 |  | 9
| 1 |  | T5502 | XZ5 | 1.5 | 1.7 | 27.3085 | 1.9 | 2.73 | 0.23425 | 0.4625 | 0.775 |  |  | 1.0875 | 0.28582 | 6.4 |  |  | 0.82922 | 0.8078 | 0.78692 | 0.75834 | 0.72976 |  | 1
| 2 |  | T5503 | XZ6 | 0.8 | 1 | 27.9958 | 1.92 | 2.73 | 0.22725 | 0.44851 | 0.74701 |  |  | 1.0455 | 0.27163 | 6.7 |  |  | 0.81994 | 0.79926 | 0.77913 | 0.75196 | 0.7248 |  | 2
| 3 |  | T5504 | XZ6 | 1.6 | 1.8 | 27.9002 | 1.89 | 2.73 | 0.25041 | 0.49483 | 0.83966 |  |  | 1.1845 | 0.31853 | 5.8 |  |  | 0.84745 | 0.82432 | 0.80174 | 0.76989 | 0.73803 |  | 3
| 4 |  | T5505 | XZ3 | 3.5 | 3.7 | 33.696 | 1.87 | 2.77 | 0.23185 | 0.45769 | 0.76538 |  |  | 1.0731 | 0.30468 | 6.5 |  |  | 0.98042 | 0.95746 | 0.9351 | 0.90463 | 0.87416 |  | 4
| 5 |  | T5506 | XZ4 | 7 | 7.2 | 28.3928 | 1.91 | 2.77 | 0.19036 | 0.37472 | 0.59944 |  |  | 0.82416 | 0.20922 | 8.9 |  |  | 0.86203 | 0.84431 | 0.82714 | 0.80622 | 0.7853 |  | 5
| 6 |  | T5507 | XZ5 | 3.6 | 3.8 | 28.592 | 1.93 | 2.77 | 0.18326 | 0.36053 | 0.57105 |  |  | 0.78158 | 0.19427 | 9.5 |  |  | 0.84559 | 0.82868 | 0.81233 | 0.7929 | 0.77347 |  | 6
| 7 |  | T5508 | XZ5 | 8.5 | 8.7 | 35.3361 | 1.85 | 2.77 | 0.24467 | 0.48333 | 0.81667 |  |  | 1.15 | 0.33773 | 6 |  |  | 1.0264 | 1.0016 | 0.97741 | 0.94364 | 0.90987 |  | 7
| 8 |  | T5509 | XZ6 | 4.7 | 4.9 | 30.0364 | 1.9 | 2.77 | 0.19995 | 0.3939 | 0.6378 |  |  | 0.88171 | 0.23119 | 8.2 |  |  | 0.89579 | 0.87684 | 0.85846 | 0.83534 | 0.81222 |  | 8
| 9 |  | T5510 | XZ6 | 9.2 | 9.4 | 29.0852 | 1.93 | 2.77 | 0.18911 | 0.37222 | 0.59444 |  |  | 0.81667 | 0.20585 | 9 |  |  | 0.85267 | 0.83516 | 0.81819 | 0.79761 | 0.77702 |  | 9
| 1 |  |  | #N/A | #N/A | #N/A | #N/A | #N/A | #N/A | 0.003 |  | #N/A |  |  | #N/A | #N/A | #N/A |  |  | #N/A | #N/A | #N/A | #N/A | #N/A |  | 1
| 2 |  |  | #N/A | #N/A | #N/A | #N/A | #N/A | #N/A | 0.003 |  | #N/A |  |  | #N/A | #N/A | #N/A |  |  | #N/A | #N/A | #N/A | #N/A | #N/A |  | 2
| 3 |  |  | #N/A | #N/A | #N/A | #N/A | #N/A | #N/A | 0.003 |  | #N/A |  |  | #N/A | #N/A | #N/A |  |  | #N/A | #N/A | #N/A | #N/A | #N/A |  | 3
| 4 |  |  | #N/A | #N/A | #N/A | #N/A | #N/A | #N/A | 0.003 |  | #N/A |  |  | #N/A | #N/A | #N/A |  |  | #N/A | #N/A | #N/A | #N/A | #N/A |  | 4
| 5 |  |  | #N/A | #N/A | #N/A | #N/A | #N/A | #N/A | 0.003 |  | #N/A |  |  | #N/A | #N/A | #N/A |  |  | #N/A | #N/A | #N/A | #N/A | #N/A |  | 5
| 6 |  |  | #N/A | #N/A | #N/A | #N/A | #N/A | #N/A | 0.003 |  | #N/A |  |  | #N/A | #N/A | #N/A |  |  | #N/A | #N/A | #N/A | #N/A | #N/A |  | 6
| 7 |  |  | #N/A | #N/A | #N/A | #N/A | #N/A | #N/A | 0.003 |  | #N/A |  |  | #N/A | #N/A | #N/A |  |  | #N/A | #N/A | #N/A | #N/A | #N/A |  | 7
| 8 |  |  | #N/A | #N/A | #N/A | #N/A | #N/A | #N/A | 0.003 |  | #N/A |  |  | #N/A | #N/A | #N/A |  |  | #N/A | #N/A | #N/A | #N/A | #N/A |  | 8
| 9 |  |  | #N/A | #N/A | #N/A | #N/A | #N/A | #N/A | 0.003 |  | #N/A |  |  | #N/A | #N/A | #N/A |  |  | #N/A | #N/A | #N/A | #N/A | #N/A |  | 9
| 1 |  |  | #N/A | #N/A | #N/A | #N/A | #N/A | #N/A | 0.003 |  | #N/A |  |  | #N/A | #N/A | #N/A |  |  | #N/A | #N/A | #N/A | #N/A | #N/A |  | 1
| 2 |  |  | #N/A | #N/A | #N/A | #N/A | #N/A | #N/A | 0.003 |  | #N/A |  |  | #N/A | #N/A | #N/A |  |  | #N/A | #N/A | #N/A | #N/A | #N/A |  | 2
| 3 |  |  | #N/A | #N/A | #N/A | #N/A | #N/A | #N/A | 0.003 |  | #N/A |  |  | #N/A | #N/A | #N/A |  |  | #N/A | #N/A | #N/A | #N/A | #N/A |  | 3
| 4 |  |  | #N/A | #N/A | #N/A | #N/A | #N/A | #N/A | 0.003 |  | #N/A |  |  | #N/A | #N/A | #N/A |  |  | #N/A | #N/A | #N/A | #N/A | #N/A |  | 4
| 5 |  |  | #N/A | #N/A | #N/A | #N/A | #N/A | #N/A | 0.003 |  | #N/A |  |  | #N/A | #N/A | #N/A |  |  | #N/A | #N/A | #N/A | #N/A | #N/A |  | 5
| 6 |  |  | #N/A | #N/A | #N/A | #N/A | #N/A | #N/A | 0.003 |  | #N/A |  |  | #N/A | #N/A | #N/A |  |  | #N/A | #N/A | #N/A | #N/A | #N/A |  | 6
| 7 |  |  | #N/A | #N/A | #N/A | #N/A | #N/A | #N/A | 0.003 |  | #N/A |  |  | #N/A | #N/A | #N/A |  |  | #N/A | #N/A | #N/A | #N/A | #N/A |  | 7
| 8 |  |  | #N/A | #N/A | #N/A | #N/A | #N/A | #N/A | 0.003 |  | #N/A |  |  | #N/A | #N/A | #N/A |  |  | #N/A | #N/A | #N/A | #N/A | #N/A |  | 8
| 9 |  |  | #N/A | #N/A | #N/A | #N/A | #N/A | #N/A | 0.003 |  | #N/A |  |  | #N/A | #N/A | #N/A |  |  | #N/A | #N/A | #N/A | #N/A | #N/A |  | 9