## 腐蚀性
报告编号：A2020171-F
易溶盐检测报告表
（实字B-14） 分析编号：S744 共4页 第2页
工程名称 | 湖南财政经济学院新工（文）科产教融合基地 |  |  | 执 行 标 准 | YS/T 5226-2016 GB/T 50123-2019
委托单位 | 湖南财政经济学院 |  |  | 取 样 日 期 | 2020-10-15
取样编号 | XZ3 |  |  | 收 到 日 期 | 2020-10-16
取样地点 | 人工填土① |  |  | 分 析 日 期 | 2020-10-17
取样深度 | 1.20-1.40m |  |  | 提 出 报 告 | 2020-10-18
分析项目 | 单位 | 含量 | 分析项目 |  | 单位 | 含量
pH值 |  | 5.88 | 阳离子 | K++Na+ | mg/kg | 37.595
易溶盐总量 | mg/kg | 470.71 |  | Ca2+ | mg/kg | 95.3112
|  |  |  | Mg2+ | mg/kg | 14.8169
|  |  |  | NH4+ | mg/kg | 2.35
|  |  | 阴离子 | Cl- | mg/kg | 28.4281
|  |  |  | SO42- | mg/kg | 196.8039 |  | .
|  |  |  | HCO3- | mg/kg | 140.8098
|  |  |  | CO32- | mg/kg | 0
|  |  |  | OH- | mg/kg | 0
|  |  |  | NO3- | mg/kg | 25 | 470.71
报告批准： 审核： 编制：
中国有色金属长沙勘察设计研究院有限公司试验中心
根据《岩土工程勘察规范》GB50021-2001(2009版)有关标准判定：强透水土层，该土质对混凝土具弱腐蚀；弱透水土层, 该土质对混凝土具微腐蚀。
弱
根据《岩土工程勘察规范》GB50021-2001(2009版)有关标准判定：该土质对混凝土具微腐蚀。
微
根据《岩土工程勘察规范》GB50021-2001(2009版)有关标准判定：强透水土层，该土质对混凝土具中等腐蚀；弱透水土层, 该土质对混凝土具弱腐蚀。
中等
根据《岩土工程勘察规范》GB50021-2001(2009版)有关标准判定：，强透水土层，该土质对混凝土具强腐蚀；弱透水土层, 该土质对混凝土具中等腐蚀。
强